## Experimental Dataset
FDM Experimental Dataset – Dimensional Accuracy (CAD: 60 × 10 × 3 mm)
Taguchi L9 Orthogonal Array ¦ Absolute Dimensional Deviation (Measured − Nominal) ¦ Ready for Protégé Ontology Population
Specimen_ID | Parameter_Setting_ID | Layer_Height_mm | Print_Speed_mms | Infill_% | Mean_Length_mm | Mean_Width_mm | Mean_Height_mm | Dev_Length_mm | Dev_Width_mm | Dev_Height_mm | Max_Abs_Dev_mm | Mean_Abs_Dev_mm
S01 | PS01 | 0.1 | 30 | 20 | 59.644 | 9.803 | 2.89 | -0.356 | -0.197 | -0.11 | 0.356 | 0.221
S02 | PS01 | 0.1 | 30 | 20 | 59.778 | 9.85 | 2.872 | -0.222 | -0.15 | -0.128 | 0.222 | 0.167
S03 | PS02 | 0.1 | 60 | 50 | 59.418 | 9.782 | 2.975 | -0.582 | -0.218 | -0.025 | 0.582 | 0.275
S04 | PS02 | 0.1 | 60 | 50 | 59.406 | 9.622 | 2.926 | -0.594 | -0.378 | -0.074 | 0.594 | 0.349
S05 | PS03 | 0.1 | 90 | 80 | 59.653 | 9.836 | 2.992 | -0.347 | -0.164 | -0.008 | 0.347 | 0.173
S06 | PS03 | 0.1 | 90 | 80 | 59.573 | 9.756 | 3.04 | -0.427 | -0.244 | 0.04 | 0.427 | 0.237
S07 | PS04 | 0.2 | 30 | 50 | 59.645 | 9.794 | 3.07 | -0.355 | -0.206 | 0.07 | 0.355 | 0.21
S08 | PS04 | 0.2 | 30 | 50 | 59.664 | 9.795 | 3.005 | -0.336 | -0.205 | 0.005 | 0.336 | 0.182
S09 | PS05 | 0.2 | 60 | 80 | 59.595 | 9.722 | 3.058 | -0.405 | -0.278 | 0.058 | 0.405 | 0.247
S10 | PS05 | 0.2 | 60 | 80 | 59.274 | 9.424 | 3.047 | -0.726 | -0.576 | 0.047 | 0.726 | 0.45
S11 | PS06 | 0.2 | 90 | 20 | 59.779 | 9.915 | 2.991 | -0.221 | -0.085 | -0.009 | 0.221 | 0.105
S12 | PS06 | 0.2 | 90 | 20 | 59.76 | 9.832 | 3.064 | -0.24 | -0.168 | 0.064 | 0.24 | 0.157
S13 | PS07 | 0.3 | 30 | 80 | 59.657 | 9.799 | 3.002 | -0.343 | -0.201 | 0.002 | 0.343 | 0.182
S14 | PS07 | 0.3 | 30 | 80 | 59.788 | 9.913 | 3.002 | -0.212 | -0.087 | 0.002 | 0.212 | 0.1
S15 | PS08 | 0.3 | 60 | 20 | 59.536 | 9.749 | 2.958 | -0.464 | -0.251 | -0.042 | 0.464 | 0.252
S16 | PS08 | 0.3 | 60 | 20 | 59.463 | 9.614 | 3.084 | -0.537 | -0.386 | 0.084 | 0.537 | 0.336
S17 | PS09 | 0.3 | 90 | 50 | 59.467 | 9.649 | 3.047 | -0.533 | -0.351 | 0.047 | 0.533 | 0.31
S18 | PS09 | 0.3 | 90 | 50 | 59.575 | 9.72 | 2.994 | -0.425 | -0.28 | -0.006 | 0.425 | 0.237

## Notes & Methodology
Dimensional Analysis Methodology
1. CAD Design Specification
Nominal dimensions: Length = 60.0 mm, Width = 10.0 mm, Height = 3.0 mm
2. Measurement Processing
• Height: arithmetic mean of 3 point measurements
• Length: arithmetic mean of 3 point measurements (values > 20 mm)
• Width: arithmetic mean of 3 point measurements (values < 20 mm)
3. Dimensional Deviation (Error)
Deviation = Measured Mean − Nominal Value
• Negative values indicate the part is undersized relative to CAD
• Absolute error (mm) is the primary metric recommended for NAMRC 55
4. Summary Metrics
Max_Abs_Dev_mm = maximum of ¦Dev_Length¦, ¦Dev_Width¦, ¦Dev_Height¦
Mean_Abs_Dev_mm = average of the three absolute deviations
5. Specimen Mapping (Taguchi L9)
S01–S02 → PS01 (LH 0.10 mm, Speed 30 mm/s, Infill 20%)
S03–S04 → PS02 (LH 0.10 mm, Speed 60 mm/s, Infill 50%)
S05–S06 → PS03 (LH 0.10 mm, Speed 90 mm/s, Infill 80%)
S07–S08 → PS04 (LH 0.20 mm, Speed 30 mm/s, Infill 50%)
S09–S10 → PS05 (LH 0.20 mm, Speed 60 mm/s, Infill 80%)
S11–S12 → PS06 (LH 0.20 mm, Speed 90 mm/s, Infill 20%)
S13–S14 → PS07 (LH 0.30 mm, Speed 30 mm/s, Infill 80%)
S15–S16 → PS08 (LH 0.30 mm, Speed 60 mm/s, Infill 20%)
S17–S18 → PS09 (LH 0.30 mm, Speed 90 mm/s, Infill 50%)
6. Columns still to be completed by the researcher
• Surface Rating / Surface Roughness
• Observed Defects
• Manual Quality Classification (Acceptable / Defective)
• Optional Tensile Strength